## LitValues
sII Clathrate (from Takeuchi) |  | sI Clathrate (from Takeuchi) |  | sH Clathrate (from Takeuchi); Has two hexagonal unit cells put together
Cage | Coulomb Potential (kJ/mol) | Cage | Coulomb Potential (kJ/mol) | Cage | Coulomb Potential (kJ/mol)
Small 1 | -30.6274 | Small 1 | -15.7312 | Small 1 | -24.5292
Small 2 | -27.6689 | Small 2 | -15.7104 | Small 2 | -24.5292
Small 3 | -20.8737 | Large 1 | -50.6478 | Small 3 | -22.384
Small 4 | -30.2331 | Large 2 | -50.6478 | Small 4 | -22.384
Small 5 | -25.236 | Large 3 | -51.1132 | Small 5 | -28.3748
Small 6 | -21.0696 | Large 4 | -51.1132 | Small 6 | -28.3748
Small 7 | -32.3738 | Large 5 | -51.1022 | Medium 1 | -35.9031
Small 8 | -25.3936 | Large 6 | -51.1022 | Medium 2 | -35.9031
Small 9 | -25.772 |  |  | Medium 3 | -17.5265
Small 10 | -28.1847 |  |  | Medium 4 | -17.5265
Small 11 | -27.4084 |  |  | Large 1 | -67.2454
Small 12 | -28.3898 |  |  | Large 2 | -67.2454
Small 13 | -17.5738
Small 14 | -24.2486
Small 15 | -22.2669
Small 16 | -25.8379
Large 1 | -60.0211
Large 2 | -48.2347
Large 3 | -57.4767
Large 4 | -61.9297
Large 5 | -53.4989
Large 6 | -48.8333
Large 7 | -56.8615
Large 8 | -54.9082

## Calculated
sII Clathrate | Coulomb Potential (kJ/mol) |  | sI Clathrate | Coulomb Potential (kJ/mol)
Cage | Run 1 (66 reps) | Run 2 (66 reps) | Cage | Run 1 (90 reps) | Run 2 (100 reps)
Ar(Small): | -30.63 | -30.63 | Ar(Small): | -15.7303 | -15.7303
Ar(Small): | -27.656 | -27.656 | Ar(Small): | -15.7098 | -15.7098
Ar(Small): | -20.8798 | -20.8798 | Kr(Large): | -50.6457 | -50.6457
Ar(Small): | -30.2361 | -30.2361 | Kr(Large): | -50.645 | -50.645
Ar(Small): | -25.2307 | -25.2307 | Kr(Large): | -51.1146 | -51.1146
Ar(Small): | -21.0707 | -21.0707 | Kr(Large): | -51.1146 | -51.1146
Ar(Small): | -32.3684 | -32.3684 | Kr(Large): | -51.1029 | -51.1029
Ar(Small): | -25.3881 | -25.3881 | Kr(Large): | -51.1026 | -51.1026
Ar(Small): | -25.7667 | -25.7667
Ar(Small): | -28.1894 | -28.1894
Ar(Small): | -27.4116 | -27.4116
Ar(Small): | -28.3889 | -28.3889
Ar(Small): | -17.5752 | -17.5752
Ar(Small): | -24.239 | -24.239
Ar(Small): | -22.2685 | -22.2685
Ar(Small): | -25.8358 | -25.8358
Kr(Large): | -60.0218 | -60.0218
Kr(Large): | -48.236 | -48.236
Kr(Large): | -57.4781 | -57.4781
Kr(Large): | -61.9288 | -61.9288
Kr(Large): | -53.4966 | -53.4966
Kr(Large): | -48.8331 | -48.8331
Kr(Large): | -56.8606 | -56.8606
Kr(Large): | -54.9078 | -54.9078

## Runs
time ./TIP4P_AH2_CoulombTest sII_unitCelltest_CM_EA_ZYZ.xyz sII_cageCentres.xyz 1.731 66
Program Initialized.
Atom Positions read from file 'sII_unitCelltest_CM_EA_ZYZ.xyz'.
Test locations read from 'sII_cageCentres.xyz'.
Beginning potential calculation.
Cage Ar(Small): -30.63 kJ/mol
Cage Ar(Small): -27.656 kJ/mol
Cage Ar(Small): -20.8798 kJ/mol
Cage Ar(Small): -30.2361 kJ/mol
Cage Ar(Small): -25.2307 kJ/mol
Cage Ar(Small): -21.0707 kJ/mol
Cage Ar(Small): -32.3684 kJ/mol
Cage Ar(Small): -25.3881 kJ/mol
Cage Ar(Small): -25.7667 kJ/mol
Cage Ar(Small): -28.1894 kJ/mol
Cage Ar(Small): -27.4116 kJ/mol
Cage Ar(Small): -28.3889 kJ/mol
Cage Ar(Small): -17.5752 kJ/mol
Cage Ar(Small): -24.239 kJ/mol
Cage Ar(Small): -22.2685 kJ/mol
Cage Ar(Small): -25.8358 kJ/mol
Cage Kr(Large): -60.0218 kJ/mol
Cage Kr(Large): -48.236 kJ/mol
Cage Kr(Large): -57.4781 kJ/mol
Cage Kr(Large): -61.9288 kJ/mol
Cage Kr(Large): -53.4966 kJ/mol
Cage Kr(Large): -48.8331 kJ/mol
Cage Kr(Large): -56.8606 kJ/mol
Cage Kr(Large): -54.9078 kJ/mol
real | 5m54.422s
user | 72m55.950s
sys | 53m15.990s
time ./TIP4P_AH2_CoulombTest sI_unitCelltest_CM_EA_ZYZ.xyz sI_cageCentres.xyz 1.203 90Program Initialized.
Atom Positions read from file 'sI_unitCelltest_CM_EA_ZYZ.xyz'.
Test locations read from 'sI_cageCentres.xyz'.
Beginning potential calculation.
Cage Ar(Small): -15.7303 kJ/mol
Cage Ar(Small): -15.7098 kJ/mol
Cage Kr(Large): -50.6457 kJ/mol
Cage Kr(Large): -50.645 kJ/mol
Cage Kr(Large): -51.1146 kJ/mol
Cage Kr(Large): -51.1146 kJ/mol
Cage Kr(Large): -51.1029 kJ/mol
Cage Kr(Large): -51.1026 kJ/mol
real | 2m1.873s
user | 23m47.670s
sys | 19m40.460s
time ./TIP4P_AH2_CoulombTest sI_unitCelltest_CM_EA_ZYZ.xyz sI_cageCentres.xyz 1.203 100
Program Initialized.
Atom Positions read from file 'sI_unitCelltest_CM_EA_ZYZ.xyz'.
Test locations read from 'sI_cageCentres.xyz'.
Beginning potential calculation.
Cage Ar(Small): -15.7303 kJ/mol
Cage Ar(Small): -15.7098 kJ/mol
Cage Kr(Large): -50.6457 kJ/mol
Cage Kr(Large): -50.645 kJ/mol
Cage Kr(Large): -51.1146 kJ/mol
Cage Kr(Large): -51.1146 kJ/mol
Cage Kr(Large): -51.1029 kJ/mol
Cage Kr(Large): -51.1026 kJ/mol
real | 2m40.185s
user | 30m15.900s
sys | 27m6.430s
time ./TIP4P_AH2_CoulombTest sII_unitCelltest_CM_EA_ZYZ.xyz sII_cageCentres.xyz 1.731 66
Program Initialized.
Atom Positions read from file 'sII_unitCelltest_CM_EA_ZYZ.xyz'.
Test locations read from 'sII_cageCentres.xyz'.
Beginning potential calculation.
Cage Ar(Small): -30.63 kJ/mol
Cage Ar(Small): -27.656 kJ/mol
Cage Ar(Small): -20.8798 kJ/mol
Cage Ar(Small): -30.2361 kJ/mol
Cage Ar(Small): -25.2307 kJ/mol
Cage Ar(Small): -21.0707 kJ/mol
Cage Ar(Small): -32.3684 kJ/mol
Cage Ar(Small): -25.3881 kJ/mol
Cage Ar(Small): -25.7667 kJ/mol
Cage Ar(Small): -28.1894 kJ/mol
Cage Ar(Small): -27.4116 kJ/mol
Cage Ar(Small): -28.3889 kJ/mol
Cage Ar(Small): -17.5752 kJ/mol
Cage Ar(Small): -24.239 kJ/mol
Cage Ar(Small): -22.2685 kJ/mol
Cage Ar(Small): -25.8358 kJ/mol
Cage Kr(Large): -60.0218 kJ/mol
Cage Kr(Large): -48.236 kJ/mol
Cage Kr(Large): -57.4781 kJ/mol
Cage Kr(Large): -61.9288 kJ/mol
Cage Kr(Large): -53.4966 kJ/mol
Cage Kr(Large): -48.8331 kJ/mol
Cage Kr(Large): -56.8606 kJ/mol
Cage Kr(Large): -54.9078 kJ/mol
real | 5m52.672s
user | 73m17.500s
sys | 52m7.250s

## Comparison
sII Clathrate | Coulomb Potential (kJ/mol) |  |  |  |  | sI Clathrate | Coulomb Potential (kJ/mol)
Cage | Literature | Run 1 (66 reps) | % Diff | Run 2 (66 reps) | % Diff | Cage | Literature | Run 1 (90 reps) | % Diff | Run 2 (100 reps) | % Diff
Ar(Small): | -30.6274 | -30.63 | 0.008489% | -30.63 | 0.008489% | Ar(Small): | -15.7312 | -15.7303 | 0.005721% | -15.7303 | 0.005721%
Ar(Small): | -27.6689 | -27.656 | 0.04662% | -27.656 | 0.04662% | Ar(Small): | -15.7104 | -15.7098 | 0.003819% | -15.7098 | 0.003819%
Ar(Small): | -20.8737 | -20.8798 | 0.02922% | -20.8798 | 0.02922% | Kr(Large): | -50.6478 | -50.6457 | 0.004146% | -50.6457 | 0.004146%
Ar(Small): | -30.2331 | -30.2361 | 0.009923% | -30.2361 | 0.009923% | Kr(Large): | -50.6478 | -50.645 | 0.005528% | -50.645 | 0.005528%
Ar(Small): | -25.236 | -25.2307 | 0.021% | -25.2307 | 0.021% | Kr(Large): | -51.1132 | -51.1146 | 0.002739% | -51.1146 | 0.002739%
Ar(Small): | -21.0696 | -21.0707 | 0.005221% | -21.0707 | 0.005221% | Kr(Large): | -51.1132 | -51.1146 | 0.002739% | -51.1146 | 0.002739%
Ar(Small): | -32.3738 | -32.3684 | 0.01668% | -32.3684 | 0.01668% | Kr(Large): | -51.1022 | -51.1029 | 0.00137% | -51.1029 | 0.00137%
Ar(Small): | -25.3936 | -25.3881 | 0.02166% | -25.3881 | 0.02166% | Kr(Large): | -51.1022 | -51.1026 | 0.0007827% | -51.1026 | 0.0007827%
Ar(Small): | -25.772 | -25.7667 | 0.02056% | -25.7667 | 0.02056% |  |  | MAX: | 0.005721% | MAX: | 0.005721%
Ar(Small): | -28.1847 | -28.1894 | 0.01668% | -28.1894 | 0.01668%
Ar(Small): | -27.4084 | -27.4116 | 0.01168% | -27.4116 | 0.01168%
Ar(Small): | -28.3898 | -28.3889 | 0.00317% | -28.3889 | 0.00317%
Ar(Small): | -17.5738 | -17.5752 | 0.007966% | -17.5752 | 0.007966%
Ar(Small): | -24.2486 | -24.239 | 0.03959% | -24.239 | 0.03959%
Ar(Small): | -22.2669 | -22.2685 | 0.007186% | -22.2685 | 0.007186%
Ar(Small): | -25.8379 | -25.8358 | 0.008128% | -25.8358 | 0.008128%
Kr(Large): | -60.0211 | -60.0218 | 0.001166% | -60.0218 | 0.001166%
Kr(Large): | -48.2347 | -48.236 | 0.002695% | -48.236 | 0.002695%
Kr(Large): | -57.4767 | -57.4781 | 0.002436% | -57.4781 | 0.002436%
Kr(Large): | -61.9297 | -61.9288 | 0.001453% | -61.9288 | 0.001453%
Kr(Large): | -53.4989 | -53.4966 | 0.004299% | -53.4966 | 0.004299%
Kr(Large): | -48.8333 | -48.8331 | 0.0004096% | -48.8331 | 0.0004096%
Kr(Large): | -56.8615 | -56.8606 | 0.001583% | -56.8606 | 0.001583%
Kr(Large): | -54.9082 | -54.9078 | 0.0007285% | -54.9078 | 0.0007285%
|  | MAX: | 0.04662% | MAX: | 0.04662%
Evidently, the calculated values are very close in value to the literature values. The difference is likely caused by differences in the atomic positions, as the positions of the reconstructed water molecules is not exactly the same as that given by the Takeuchi structures (see LocDiff spreadsheet). This test has shown that the Coulomb energy, TIP4P locations, TIP4P-point charge Coulomb interaction, and CM/EA generation from the original xyz file are correct.